## Sheet1
Wavelength(nm) | AgNO3: 150 ul | AgNO3: 220 ul | AgNO3: 300 ul
400 | 0.3293 | 0.1066 | 0.1266
410 | 0.3221 | 0.1043 | 0.1236
420 | 0.3147 | 0.1019 | 0.121
430 | 0.3077 | 0.0998 | 0.1185 | 0.3537 | 1.0851
440 | 0.3007 | 0.0978 | 0.1161 | 0.1126 | 0.447
450 | 0.2933 | 0.0955 | 0.1135 | 0.137 | 0.5009
460 | 0.2869 | 0.094 | 0.112
470 | 0.2821 | 0.0933 | 0.1111
480 | 0.2819 | 0.0944 | 0.1126
490 | 0.2906 | 0.0986 | 0.118
500 | 0.3139 | 0.1074 | 0.1293
510 | 0.3405 | 0.1126 | 0.137
520 | 0.3537 | 0.1072 | 0.1317
530 | 0.352 | 0.0964 | 0.1194
540 | 0.3425 | 0.0853 | 0.1068
550 | 0.3381 | 0.0778 | 0.0985
560 | 0.3433 | 0.0709 | 0.0911
570 | 0.3586 | 0.0641 | 0.0832
580 | 0.3733 | 0.0581 | 0.0767
590 | 0.3662 | 0.0512 | 0.0659
600 | 0.3592 | 0.05 | 0.0657
610 | 0.3538 | 0.051 | 0.0703
620 | 0.3584 | 0.0552 | 0.0794
630 | 0.3784 | 0.0614 | 0.0948
640 | 0.4247 | 0.0735 | 0.1225
650 | 0.5023 | 0.0912 | 0.1641
660 | 0.607 | 0.1174 | 0.2221
670 | 0.7337 | 0.1557 | 0.2975
680 | 0.8601 | 0.2063 | 0.3801
690 | 0.9728 | 0.2696 | 0.4527
700 | 1.0517 | 0.3358 | 0.4958
710 | 1.0851 | 0.3927 | 0.5009
720 | 1.0752 | 0.4336 | 0.4726 | [Ag+], ul | Red shift in (nm)
730 | 1.0201 | 0.447 | 0.4187 | 150 | 0
740 | 0.9323 | 0.4327 | 0.3543 | 220 | 20
750 | 0.8244 | 0.3997 | 0.292 | 300 | -20
760 | 0.7098 | 0.3551 | 0.2374
770 | 0.5995 | 0.3095 | 0.1938
780 | 0.4948 | 0.2624 | 0.1566
790 | 0.4035 | 0.2203 | 0.1279
800 | 0.3255 | 0.1833 | 0.1069
810 | 0.2616 | 0.1534 | 0.0905
820 | 0.2081 | 0.1278 | 0.0786
830 | 0.1659 | 0.1069 | 0.0686
840 | 0.1325 | 0.0904 | 0.0605
850 | 0.106 | 0.0761 | 0.053
860 | 0.0858 | 0.0653 | 0.0481
870 | 0.0691 | 0.0556 | 0.0426
880 | 0.0565 | 0.0475 | 0.0383
890 | 0.0476 | 0.0418 | 0.0345
900 | 0.0381 | 0.0356 | 0.0302
910 | 0.0306 | 0.0303 | 0.0266
920 | 0.025 | 0.0257 | 0.0236
930 | 0.02 | 0.0211 | 0.0195
940 | 0.0148 | 0.0166 | 0.0147
950 | 0.0094 | 0.0112 | 0.009
960 | 0.0034 | 0.0057 | 0.0032
970 | 0.0004 | 0.0028 | 0.0004
980 | -0.0011 | 0.0001 | -0.0016
990 | -0.001 | -0.0003 | -0.0021
1000 | -0.001 | -0.0005 | -0.0027